## Sheet1
Speeds / Feeds Calculator
Taken from
http://www.practicalmachinist.com/vb/cnc-machining/milling-aluminum-206831/
Mill Bit Type
Endmill Dia mm | 4
Endmill flute count | 2
Endmill Dia Inches | 0.1574803
Chip Load | 0.0007874016
RPM / Feedrate
Material | End Mill Material | SFM | RPM | Feedrate (IPM) | Feedrate mm/min
Stainless Steel | HSS | 40 | 1016 | 1.6 | 40.64
Mild Steel | HSS | 100 | 2540 | 4 | 101.6
Brass | HSS | 300 | 7620 | 12 | 304.8
Aluminum | HSS | 400 | 10160 | 16 | 406.4
Stainless Steel | Carbide | 120 | 3048 | 4.8 | 121.92
Mild Steel | Carbide | 300 | 7620 | 12 | 304.8
Brass | Carbide | 900 | 22860 | 36 | 914.4
Aluminum | Carbide | 1200 | 30480 | 48 | 1219.2
Max Depth of Cut
Profile | Diameter Percentage | Max Depth mm
Slotting - Brass | 50% | 2
Slotting - 6061 Aluminum | 50% | 2
Slotting - 7075 Aluminum | 40% | 1.6
Slotting - Mild Steel | 35% | 1.4
Slotting - Stainless Steel | 25% | 1
Rough Profiling Tool Overlap | 70% | 2.8
Finish Profiling Tool Overlap | 3% | 0.12
HP / Power Required
Feedrate (mm/min) | 1828.8 |  |  | 1.5KW Spindle | 2HP
Feedrate IPM | 72 |  |  | 2.2KW Spindle | 3HP
Depth of Cut (mm) | 4
Depth of Cut (inches) | 0.1574803
Material | mf | HP Required
Steel | 1 | 1.785604
Grey Iron | 0.65 | 1.160642
Aluminum | 0.3 | 0.5356811
Notes
For Aluminum 2 or 3 flute is best, less flutes also means lower feedrates
For Steel 4 flutes is better
https://www.youtube.com/watch?v=waUe9sitfAc
https://www.cnccookbook.com/performance-recipe-cheating-on-the-2-flute-rule-for-aluminum-and-going-to-more-flutes-elsewhere/
search ebay for aluminium round billet / aluminium square billet
https://www.ebay.co.uk/itm/ALUMINIUM-BAR-BILLET-BLOCK-100mm-x-100mm-x-20mm-GRADE-6082-T6/263259851310?_trkparms=aid%3D222007%26algo%3DSIM.MBE%26ao%3D2%26asc%3D48786%26meid%3D6efcda124d7741b88170be84fd569131%26pid%3D100005%26rk%3D2%26rkt%3D6%26sd%3D332354241563&_trksid=p2047675.c100005.m1851